## Sheet1
Al 99.8 | 150 | 2.176
AlMgSi 1 | 260 | 2.415
CuZn 37 (Ms 63) | 879.89 | 2.944
42 CrMo 4 | 1099.79 | 3.041
15 CrNi 6 | 949.83 | 2.978
Ma 8 | 730.33 | 2.864
Ck 10 | 740 | 2.869
Ck 15 / Cq 15 | 760.16 | 2.881
Cq 22 | 760 | 2.881
Cq 35 | 950 | 2.978
Ck 45 / Cq 45 | 1000 | 3
16 MnCr 5 | 900 | 2.954

## Sheet2
Al 99.8 |  |  |  | AlMgSi 1 |  |  |  | CuZn 37 (Ms 63) |  |  |  | 15 CrNi 6 |  |  |  | Ck 10 |  |  |  | Cq 22 |  |  |  | Ck 45 / Cq 45
ε | σ (Mpa) | log ε | log σ | ε | σ (Mpa) | log ε | log σ | ε | σ (Mpa) | log ε | log σ | ε | σ (Mpa) | log ε | log σ | ε | σ (Mpa) | log ε | log σ | ε | σ (Mpa) | log ε | log σ | ε | σ (Mpa) | log ε | log σ
0.1 | 90 | -1 | 1.954243 | 0.1 | 165 | -1 | 2.217484 | 0.1 | 325 | -1 | 2.511883 | 0.1 | 700 | -1 | 2.845098 | 0.1 | 456 | -1 | 2.658965 | 0.1 | 530 | -1 | 2.724276 | 0.1 | 680 | -1 | 2.832509
0.2 | 105 | -0.69897 | 2.021189 | 0.2 | 189 | -0.69897 | 2.276462 | 0.2 | 438 | -0.69897 | 2.641474 | 0.2 | 767 | -0.69897 | 2.884795 | 0.2 | 523 | -0.69897 | 2.718502 | 0.2 | 591 | -0.69897 | 2.771587 | 0.2 | 764 | -0.69897 | 2.883093
0.4 | 122 | -0.39794 | 2.08636 | 0.4 | 217 | -0.39794 | 2.33646 | 0.4 | 592 | -0.39794 | 2.772322 | 0.4 | 841 | -0.39794 | 2.924796 | 0.4 | 607 | -0.39794 | 2.783189 | 0.4 | 658 | -0.39794 | 2.818226 | 0.4 | 858 | -0.39794 | 2.933487
0.6 | 134 | -0.2218487 | 2.127105 | 0.6 | 235 | -0.2218487 | 2.371068 | 0.6 | 706 | -0.2218487 | 2.848805 | 0.6 | 888 | -0.2218487 | 2.948413 | 0.6 | 663 | -0.2218487 | 2.821514 | 0.6 | 702 | -0.2218487 | 2.846337 | 0.6 | 918 | -0.2218487 | 2.962843
0.8 | 143 | -0.09691001 | 2.155336 | 0.8 | 249 | -0.09691001 | 2.396199 | 0.8 | 799 | -0.09691001 | 2.902547 | 0.8 | 922 | -0.09691001 | 2.964731 | 0.8 | 706 | -0.09691001 | 2.848805 | 0.8 | 734 | -0.09691001 | 2.865696 | 0.8 | 963 | -0.09691001 | 2.983626
1 | 150 | 0 | 2.176091 | 1 | 260 | 0 | 2.414973 | 1 | 880 | 0 | 2.944483 | 1 | 950 | 0 | 2.977724 | 1 | 740 | 0 | 2.869232 | 1 | 760 | 0 | 2.880814 | 1 | 1000 | 0 | 3
1.2 | 156 | 0.07918125 | 2.193125 | 1.2 | 270 | 0.07918125 | 2.431364 | 1.2 | 952 | 0.07918125 | 2.978637 | 1.2 | 973 | 0.07918125 | 2.988113 | 1.2 | 770 | 0.07918125 | 2.886491 | 1.2 | 782 | 0.07918125 | 2.893207 | 1.2 | 1031 | 0.07918125 | 3.013259
1.4 | 162 | 0.146128 | 2.209515 | 1.4 | 278 | 0.146128 | 2.444045 | 1.4 | 1018 | 0.146128 | 3.007748 | 1.4 | 993 | 0.146128 | 2.996949 | 1.4 | 796 | 0.146128 | 2.900913 | 1.4 | 801 | 0.146128 | 2.903633 | 1.4 | 1058 | 0.146128 | 3.024486
1.6 | 166 | 0.20412 | 2.220108 | 1.6 | 285 | 0.20412 | 2.454845 | 1.6 | 1078 | 0.20412 | 3.032619 | 1.6 | 1011 | 0.20412 | 3.004751 | 1.6 | 819 | 0.20412 | 2.913284 | 1.6 | 818 | 0.20412 | 2.912753 | 1.6 | 1082 | 0.20412 | 3.034227
1.8 | 171 | 0.2552725 | 2.232996 | 1.8 | 292 | 0.2552725 | 2.465383 | 1.8 | 1134 | 0.2552725 | 3.054613
2 | 175 | 0.30103 | 2.243038 | 2 | 298 | 0.30103 | 2.474216 | 2 | 1188 | 0.30103 | 3.074816 |  | n= | 0.1326321 |  |  | n= | 0.212682 |  |  | n= | 0.1564941 |  |  | n= | 0.1674151
2.4 | 182 | 0.3802112 | 2.260071 | 2.4 | 309 | 0.3802112 | 2.489958 | [5 empty] | 2.977645 | k= | 949.8291 |  | 2.869259 | k= | 740.0463 |  | 2.880818 | k= | 760.008 |  | 3.000006 | k= | 1000.014
2.6 | 185 | 0.4149733 | 2.267172 | 2.6 | 314 | 0.4149733 | 2.49693 |  | n= | 0.4327172
2.8 | 188 | 0.447158 | 2.274158 | 2.8 | 318 | 0.447158 | 2.502427 |  | 2.944428 | k= | 879.8886 | Ma 8 |  |  |  | Ck 15 / Cq 15 |  |  |  | Cq 35 |  |  |  | 16 MnCr 5
3 | 191 | 0.4771213 | 2.281033 | 3 | 323 | 0.4771213 | 2.509203 |  |  |  |  | ε | σ (Mpa) | log ε | log σ | ε | σ (Mpa) | log ε | log σ | ε | σ (Mpa) | log ε | log σ | ε | σ (Mpa) | log ε | log σ
3.2 | 194 | 0.50515 | 2.287802 | 3.2 | 327 | 0.50515 | 2.514548 | 42 CrMo 4 |  |  |  | 0.1 | 420 | -1 | 2.623249 | 0.1 | 520 | -1 | 2.716003 | 0.1 | 630 | -1 | 2.799341 | 0.1 | 630 | -1 | 2.799341
3.4 | 196 | 0.5314789 | 2.292256 | 3.4 | 331 | 0.5314789 | 2.519828 | ε | σ (Mpa) | log ε | log σ | 0.2 | 496 | -0.69897 | 2.695482 | 0.2 | 583 | -0.69897 | 2.765669 | 0.2 | 713 | -0.69897 | 2.85309 | 0.2 | 702 | -0.69897 | 2.846337
3.6 | 200 | 0.5563025 | 2.30103 | 3.6 | 335 | 0.5563025 | 2.525045 | 0.1 | 780 | -1 | 2.892095 | 0.4 | 586 | -0.39794 | 2.767898 | 0.4 | 654 | -0.39794 | 2.815578 | 0.4 | 807 | -0.39794 | 2.906874 | 0.4 | 780 | -0.39794 | 2.892095
3.8 | 202 | 0.5797836 | 2.305351 | 3.8 | 338 | 0.5797836 | 2.528917 | 0.2 | 865 | -0.69897 | 2.937016 | 0.6 | 646 | -0.2218487 | 2.810233 | 0.6 | 700 | -0.2218487 | 2.845098 | 0.6 | 867 | -0.2218487 | 2.938019 | 0.6 | 832 | -0.2218487 | 2.920123
4 | 204 | 0.60206 | 2.30963 | 4 | 342 | 0.60206 | 2.534026 | 0.4 | 959 | -0.39794 | 2.981819 | 0.8 | 692 | -0.09691001 | 2.840106 | 0.8 | 733 | -0.09691001 | 2.865104 | 0.8 | 913 | -0.09691001 | 2.960471 | 0.8 | 869 | -0.09691001 | 2.93902
4.5 | 210 | 0.6532125 | 2.322219 |  |  |  |  | 0.6 | 1019 | -0.2218487 | 3.008174 | 1 | 730 | 0 | 2.863323 | 1 | 760 | 0 | 2.880814 | 1 | 950 | 0 | 2.977724 | 1 | 900 | 0 | 2.954243
5 | 214 | 0.69897 | 2.330414 |  |  |  |  | 0.8 | 1064 | -0.09691001 | 3.026942 | 1.2 | 763 | 0.07918125 | 2.882525 | 1.2 | 783 | 0.07918125 | 2.893762 | 1.2 | 982 | 0.07918125 | 2.992111 | 1.2 | 926 | 0.07918125 | 2.966611
[8 empty] | 1 | 1100 | 0 | 3.041393 | 1.4 | 792 | 0.146128 | 2.898725 | 1.4 | 803 | 0.146128 | 2.904716 | 1.4 | 1008 | 0.146128 | 3.003461 | 1.4 | 948 | 0.146128 | 2.976808
[8 empty] | 1.2 | 1130 | 0.07918125 | 3.053078 | 1.6 | 818 | 0.20412 | 2.912753 | 1.6 | 821 | 0.20412 | 2.914343 | 1.6 | 1033 | 0.20412 | 3.0141 | 1.6 | 968 | 0.20412 | 2.985875
| n= | 0.2218246 |  |  | n= | 0.1974171 |  | 1.4 | 1156 | 0.146128 | 3.062958
| 2.175934 | k= | 149.9458 |  | 2.414922 | k= | 259.9691 | 1.6 | 1180 | 0.20412 | 3.071882 |  | n= | 0.2403435 |  |  | n= | 0.1646607 |  |  | n= | 0.1783078 |  |  | n= | 0.1548267
[13 empty] | 2.863519 | k= | 730.3301 |  | 2.880905 | k= | 760.1593 |  | 2.977706 | k= | 949.9609 |  | 2.95422 | k= | 899.9523
[9 empty] | n= | 0.1492342
[9 empty] | 3.041308 | k= | 1099.785