## Sheet1
Form | Material | Strength coefficient (K) | Strain hardening exponent (n) | Flow Stress (Ks) | Outer Diameter | Lower Diameter | Upper Hole | Lower Hole | Upper Height | Middle Height | Lower Height | Force (N) | Force (ton) | Initial Height | Case
Rod | CuZn 37 (Ms 63) | 879.89 | 2.944 | 493 | 50 | 40 |  |  | 30 |  | 20 | 720012.3 | 73.39575 | 42.8
can | Al 99.8 | 150 | 2.176 | 105 | 80 |  | 50 |  | 50 |  | 10 | 352360.9 | 35.91854 | 40.46875
Can-Can | Al 99.8 | 150 | 2.176 | 105 | 80 |  | 50 | 20 | 30 | 30 | 30 | 23341.47 | 2.379355 | 84.09111
Can-Can | Al 99.8 | 150 | 2.176 | 97 | 80 |  | 50 | 80 | 30 | 30 | 30 | 345009.2 | 35.16913 | 48.28125
Can-Can | Al 99.8 | 150 | 2.176 | 97 | 80 |  | 50 | 50 | 30 | 30 | 30 | 134769.2 | 13.73794 | 71.55766
Can-Can | Al 99.8 | 150 | 2.176 | 97 | 80 |  | 50 | 15 | 30 | 30 | 30 | 12129.23 | 1.236415 | 85.13557
Can-Can | Al 99.8 | 150 | 2.176 | 97 | 80 |  | 50 | 15 | 30 | 30 | 30 | 12129.23 | 1.236415 | 85.13557
Can-Can | Al 99.8 | 150 | 2.176 | 97 | 80 |  | 50 | 50 | 30 | 30 | 30 | 134769.2 | 13.73794 | 71.55766